## Sheet1
FA | SCBA | EC | Gs | PI | FSI | MDUW | OMC | UPV | CuringDays | UCS
0 | 0 | 100 | 2.65 | 31.441 | 51.446 | 13.543 | 33.124 | 604 | 0 | 128.98
0 | 0 | 100 | 2.65 | 32.193 | 50.599 | 13.533 | 33.138 | 596 | 0 | 114.363
0 | 0 | 100 | 2.65 | 33.565 | 50.164 | 13.554 | 33.065 | 612 | 0 | 125.221
0 | 0 | 100 | 2.65 | 32.479 | 50.98 | 13.505 | 33.021 | 597 | 7 | 115.003
0 | 0 | 100 | 2.65 | 33.324 | 49.832 | 13.508 | 33.202 | 601 | 7 | 126.532
0 | 0 | 100 | 2.65 | 32.873 | 49.9 | 13.507 | 33.174 | 617 | 7 | 114.841
0 | 0 | 100 | 2.65 | 31.853 | 51.514 | 13.49 | 33.118 | 607 | 14 | 126.529
0 | 0 | 100 | 2.65 | 31.352 | 50.069 | 13.456 | 33.202 | 599 | 14 | 119.908
0 | 0 | 100 | 2.65 | 29.52 | 49.843 | 13.388 | 33.081 | 612 | 14 | 126.9
0 | 0 | 100 | 2.65 | 32.643 | 49.685 | 13.457 | 33.127 | 603 | 28 | 135.292
0 | 0 | 100 | 2.65 | 33.16 | 48.408 | 13.477 | 32.898 | 610 | 28 | 120.134
0 | 0 | 100 | 2.65 | 32.517 | 48.401 | 13.332 | 33.113 | 611 | 28 | 132.681
20 | 0 | 80 | 2.595 | 31.188 | 41.964 | 13.23 | 31.094 | 579 | 0 | 141.029
20 | 0 | 80 | 2.595 | 31 | 42.118 | 13.267 | 31.355 | 577 | 0 | 153.511
20 | 0 | 80 | 2.595 | 31.687 | 41.29 | 13.356 | 31.265 | 599 | 0 | 164.099
20 | 0 | 80 | 2.595 | 32.121 | 42.763 | 13.37 | 30.902 | 584 | 7 | 215.996
20 | 0 | 80 | 2.595 | 30.385 | 42.733 | 13.284 | 30.926 | 594 | 7 | 239.211
20 | 0 | 80 | 2.595 | 31.234 | 41.718 | 13.292 | 30.998 | 583 | 7 | 239.042
20 | 0 | 80 | 2.595 | 32.024 | 39.751 | 13.4 | 30.572 | 592 | 14 | 281.9
20 | 0 | 80 | 2.595 | 32.523 | 38.782 | 13.303 | 30.497 | 596 | 14 | 289.214
20 | 0 | 80 | 2.595 | 31.405 | 38.295 | 13.387 | 30.54 | 582 | 14 | 307.554
20 | 0 | 80 | 2.595 | 31.526 | 38.213 | 13.36 | 29.641 | 599 | 28 | 315.458
20 | 0 | 80 | 2.595 | 31.41 | 40.953 | 13.258 | 29.794 | 595 | 28 | 336.584
20 | 0 | 80 | 2.595 | 31.692 | 38.814 | 13.299 | 29.708 | 582 | 28 | 322.29
40 | 0 | 60 | 2.495 | 31.299 | 39.027 | 13.131 | 30.12 | 510 | 0 | 210.989
40 | 0 | 60 | 2.495 | 30.404 | 37.377 | 13.088 | 30.203 | 512 | 0 | 219.26
40 | 0 | 60 | 2.495 | 30.765 | 37.879 | 13.052 | 30.014 | 511 | 0 | 217.243
40 | 0 | 60 | 2.495 | 30.139 | 36.511 | 13.199 | 29.889 | 511 | 7 | 280.396
40 | 0 | 60 | 2.495 | 30.437 | 35.344 | 13.248 | 30.176 | 515 | 7 | 312.957
40 | 0 | 60 | 2.495 | 31.526 | 35.633 | 13.109 | 29.939 | 513 | 7 | 283.213
40 | 0 | 60 | 2.495 | 31.69 | 35.439 | 13.239 | 29.133 | 509 | 14 | 380.049
40 | 0 | 60 | 2.495 | 31.312 | 36.108 | 13.229 | 29.255 | 513 | 14 | 404.64
40 | 0 | 60 | 2.495 | 29.81 | 35.639 | 13.212 | 29.234 | 526 | 14 | 397.101
40 | 0 | 60 | 2.495 | 30.474 | 34.852 | 13.192 | 27.933 | 515 | 28 | 448.489
40 | 0 | 60 | 2.495 | 30.307 | 33.407 | 13.181 | 28.241 | 519 | 28 | 453.275
40 | 0 | 60 | 2.495 | 30.589 | 32.604 | 13.143 | 28.173 | 523 | 28 | 430.146
60 | 0 | 40 | 2.405 | 28.944 | 25.491 | 12.89 | 29.788 | 471 | 0 | 153.348
60 | 0 | 40 | 2.405 | 28.775 | 26.298 | 12.834 | 29.52 | 480 | 0 | 148.471
60 | 0 | 40 | 2.405 | 28.408 | 25.847 | 12.845 | 29.398 | 483 | 0 | 166.63
60 | 0 | 40 | 2.405 | 28.749 | 24.467 | 12.868 | 28.461 | 479 | 7 | 188.984
60 | 0 | 40 | 2.405 | 28.329 | 25.304 | 12.838 | 28.73 | 488 | 7 | 215.198
60 | 0 | 40 | 2.405 | 27.473 | 24.781 | 12.852 | 28.632 | 473 | 7 | 199.923
60 | 0 | 40 | 2.405 | 28.162 | 23.499 | 13.006 | 27.546 | 481 | 14 | 293.84
60 | 0 | 40 | 2.405 | 28.624 | 24.812 | 12.947 | 27.281 | 486 | 14 | 290.414
60 | 0 | 40 | 2.405 | 28.771 | 24.789 | 13 | 27.44 | 476 | 14 | 311.828
60 | 0 | 40 | 2.405 | 28.322 | 21.688 | 13.038 | 26.59 | 486 | 28 | 344.46
60 | 0 | 40 | 2.405 | 26.588 | 21.728 | 13.111 | 26.699 | 488 | 28 | 346.461
60 | 0 | 40 | 2.405 | 27.215 | 21.068 | 13.009 | 26.42 | 475 | 28 | 318.37
80 | 0 | 20 | 2.325 | 26.106 | 21.862 | 12.798 | 26.826 | 463 | 0 | 141.471
80 | 0 | 20 | 2.325 | 26.192 | 20.743 | 12.722 | 26.608 | 468 | 0 | 137.479
80 | 0 | 20 | 2.325 | 26.645 | 22.184 | 12.769 | 26.734 | 464 | 0 | 128.507
80 | 0 | 20 | 2.325 | 29.001 | 20.101 | 12.779 | 25.426 | 474 | 7 | 173.466
80 | 0 | 20 | 2.325 | 28.154 | 21.06 | 12.769 | 25.66 | 473 | 7 | 179.263
80 | 0 | 20 | 2.325 | 27.296 | 20.172 | 12.795 | 25.254 | 451 | 7 | 166.605
80 | 0 | 20 | 2.325 | 27.946 | 17.982 | 12.798 | 24.971 | 466 | 14 | 204.243
80 | 0 | 20 | 2.325 | 27.3 | 18.152 | 12.782 | 24.94 | 467 | 14 | 213.326
80 | 0 | 20 | 2.325 | 27.129 | 18.51 | 12.778 | 24.937 | 471 | 14 | 217.026
80 | 0 | 20 | 2.325 | 28.056 | 18.32 | 12.949 | 24.656 | 472 | 28 | 241.855
80 | 0 | 20 | 2.325 | 26.227 | 18.601 | 12.876 | 24.57 | 477 | 28 | 252.799
80 | 0 | 20 | 2.325 | 26.256 | 18.824 | 12.858 | 24.802 | 467 | 28 | 243.805
100 | 0 | 0 | 2.225 | 0 | 0 | 11.935 | 24.605 | 348 | 0 | 42.061
100 | 0 | 0 | 2.225 | 0 | 0 | 11.871 | 24.529 | 340 | 0 | 42.111
100 | 0 | 0 | 2.225 | 0 | 0 | 11.885 | 24.595 | 332 | 0 | 39.286
100 | 0 | 0 | 2.225 | 0 | 0 | 11.97 | 23.979 | 347 | 7 | 51.745
100 | 0 | 0 | 2.225 | 0 | 0 | 11.931 | 24.061 | 345 | 7 | 52.085
100 | 0 | 0 | 2.225 | 0 | 0 | 11.999 | 24.176 | 334 | 7 | 51.639
100 | 0 | 0 | 2.225 | 0 | 0 | 11.968 | 23.663 | 337 | 14 | 58.219
100 | 0 | 0 | 2.225 | 0 | 0 | 12.055 | 23.717 | 344 | 14 | 57.398
100 | 0 | 0 | 2.225 | 0 | 0 | 11.961 | 23.713 | 351 | 14 | 55.6
100 | 0 | 0 | 2.225 | 0 | 0 | 12.065 | 23.129 | 353 | 28 | 66.99
100 | 0 | 0 | 2.225 | 0 | 0 | 12.103 | 23.067 | 340 | 28 | 67.593
100 | 0 | 0 | 2.225 | 0 | 0 | 12.061 | 23.143 | 351 | 28 | 69.053
0 | 20 | 80 | 2.519 | 32.977 | 44.418 | 12.866 | 34.644 | 514 | 0 | 126.195
0 | 20 | 80 | 2.519 | 31.872 | 43.932 | 12.859 | 34.833 | 509 | 0 | 123.98
0 | 20 | 80 | 2.519 | 32.032 | 44.447 | 12.781 | 34.824 | 507 | 0 | 127.197
0 | 20 | 80 | 2.519 | 31.158 | 43.213 | 12.978 | 34.469 | 515 | 7 | 184.057
0 | 20 | 80 | 2.519 | 31.031 | 42.297 | 12.965 | 34.439 | 517 | 7 | 185.237
0 | 20 | 80 | 2.519 | 29.694 | 41.728 | 12.844 | 34.411 | 504 | 7 | 183.522
0 | 20 | 80 | 2.519 | 32.346 | 44.598 | 13.086 | 34.07 | 508 | 14 | 242.895
0 | 20 | 80 | 2.519 | 31.798 | 43.663 | 13.027 | 34.196 | 515 | 14 | 244.072
0 | 20 | 80 | 2.519 | 31.439 | 41.126 | 13 | 34.018 | 519 | 14 | 235.952
0 | 20 | 80 | 2.519 | 32.519 | 41.083 | 13.039 | 33.579 | 518 | 28 | 266.529
0 | 20 | 80 | 2.519 | 33.006 | 40.099 | 13.005 | 33.629 | 513 | 28 | 291.519
0 | 20 | 80 | 2.519 | 31.42 | 41.445 | 12.961 | 33.67 | 523 | 28 | 283.675
0 | 40 | 60 | 2.343 | 31.982 | 42.713 | 12.403 | 39.038 | 425 | 0 | 174.504
0 | 40 | 60 | 2.343 | 32.618 | 42.369 | 12.429 | 38.861 | 432 | 0 | 183.84
0 | 40 | 60 | 2.343 | 32.262 | 41.229 | 12.441 | 38.981 | 433 | 0 | 167.017
0 | 40 | 60 | 2.343 | 31.916 | 40.899 | 12.465 | 38.028 | 435 | 7 | 245.185
0 | 40 | 60 | 2.343 | 30.441 | 39.964 | 12.4 | 37.95 | 439 | 7 | 248.311
0 | 40 | 60 | 2.343 | 30.074 | 41.715 | 12.488 | 37.971 | 422 | 7 | 250.824
0 | 40 | 60 | 2.343 | 32.806 | 39.082 | 12.492 | 37.585 | 434 | 14 | 327.256
0 | 40 | 60 | 2.343 | 32.575 | 42.532 | 12.463 | 37.805 | 445 | 14 | 326.871
0 | 40 | 60 | 2.343 | 31.575 | 41.468 | 12.481 | 37.621 | 432 | 14 | 311.023
0 | 40 | 60 | 2.343 | 30.82 | 39.649 | 12.401 | 36.082 | 437 | 28 | 403.428
0 | 40 | 60 | 2.343 | 30.791 | 36.676 | 12.427 | 35.973 | 432 | 28 | 387.992
0 | 40 | 60 | 2.343 | 29.579 | 39.453 | 12.496 | 36.11 | 448 | 28 | 365.202
0 | 60 | 40 | 2.187 | 30.431 | 27.69 | 11.941 | 39.501 | 347 | 0 | 146.583
0 | 60 | 40 | 2.187 | 29.145 | 28.94 | 11.924 | 39.888 | 332 | 0 | 131.039
0 | 60 | 40 | 2.187 | 30.317 | 27.576 | 11.921 | 39.757 | 341 | 0 | 130.236
0 | 60 | 40 | 2.187 | 28.513 | 27.013 | 11.947 | 39.141 | 343 | 7 | 176.316
0 | 60 | 40 | 2.187 | 28.434 | 26.366 | 11.983 | 39.069 | 344 | 7 | 170.944
0 | 60 | 40 | 2.187 | 27.947 | 27.57 | 11.97 | 39.315 | 339 | 7 | 159.959
0 | 60 | 40 | 2.187 | 27.889 | 25.507 | 11.933 | 38.365 | 341 | 14 | 239.086
0 | 60 | 40 | 2.187 | 30.479 | 25.601 | 11.956 | 38.787 | 345 | 14 | 244.7
0 | 60 | 40 | 2.187 | 30.112 | 24.581 | 12.025 | 38.476 | 343 | 14 | 246.725
0 | 60 | 40 | 2.187 | 31.121 | 23.743 | 12.031 | 37.507 | 337 | 28 | 267.911
0 | 60 | 40 | 2.187 | 30.982 | 24.761 | 12.035 | 37.517 | 348 | 28 | 301.271
0 | 60 | 40 | 2.187 | 29.909 | 25.109 | 12.023 | 37.467 | 350 | 28 | 271.637
0 | 80 | 20 | 2.011 | 28.577 | 23.974 | 11.563 | 41.826 | 310 | 0 | 115.445
0 | 80 | 20 | 2.011 | 28.807 | 23.527 | 11.5 | 41.6 | 303 | 0 | 120.746
0 | 80 | 20 | 2.011 | 29.628 | 23.38 | 11.463 | 41.892 | 302 | 0 | 114.186
0 | 80 | 20 | 2.011 | 30.254 | 23.431 | 11.541 | 41.166 | 306 | 7 | 141.742
0 | 80 | 20 | 2.011 | 29.48 | 22.477 | 11.547 | 41.275 | 314 | 7 | 150.071
0 | 80 | 20 | 2.011 | 30.194 | 23.034 | 11.591 | 41.266 | 301 | 7 | 138.546
0 | 80 | 20 | 2.011 | 28.728 | 20.921 | 11.631 | 40.762 | 312 | 14 | 178.26
0 | 80 | 20 | 2.011 | 27.813 | 20.996 | 11.614 | 40.696 | 313 | 14 | 183.368
0 | 80 | 20 | 2.011 | 29.366 | 21.394 | 11.555 | 40.619 | 299 | 14 | 172.902
0 | 80 | 20 | 2.011 | 29.795 | 21.352 | 11.638 | 39.708 | 318 | 28 | 199.975
0 | 80 | 20 | 2.011 | 29.741 | 21.369 | 11.586 | 39.642 | 312 | 28 | 191.822
0 | 80 | 20 | 2.011 | 29.818 | 20.535 | 11.567 | 39.746 | 300 | 28 | 207.275
0 | 100 | 0 | 1.845 | 0 | 0 | 11.104 | 46.131 | 242 | 0 | 36.968
0 | 100 | 0 | 1.845 | 0 | 0 | 11.125 | 45.886 | 243 | 0 | 33.683
0 | 100 | 0 | 1.845 | 0 | 0 | 11.105 | 46.146 | 235 | 0 | 34.311
0 | 100 | 0 | 1.845 | 0 | 0 | 11.148 | 45.651 | 239 | 7 | 43.152
0 | 100 | 0 | 1.845 | 0 | 0 | 11.175 | 45.618 | 237 | 7 | 43.262
0 | 100 | 0 | 1.845 | 0 | 0 | 11.078 | 45.696 | 250 | 7 | 45.704
0 | 100 | 0 | 1.845 | 0 | 0 | 11.159 | 45.155 | 253 | 14 | 51.186
0 | 100 | 0 | 1.845 | 0 | 0 | 11.166 | 44.877 | 252 | 14 | 47.273
0 | 100 | 0 | 1.845 | 0 | 0 | 11.125 | 45.236 | 233 | 14 | 47.532
0 | 100 | 0 | 1.845 | 0 | 0 | 11.167 | 43.842 | 246 | 28 | 53.567
0 | 100 | 0 | 1.845 | 0 | 0 | 11.148 | 43.836 | 245 | 28 | 55.329
0 | 100 | 0 | 1.845 | 0 | 0 | 11.249 | 43.785 | 256 | 28 | 57.014
10 | 10 | 80 | 2.557 | 31.473 | 38.782 | 13.162 | 33.731 | 576 | 0 | 155.878
10 | 10 | 80 | 2.557 | 31.057 | 40.616 | 13.229 | 33.584 | 578 | 0 | 154.574
10 | 10 | 80 | 2.557 | 31.157 | 41.273 | 13.122 | 33.507 | 586 | 0 | 139.498
10 | 10 | 80 | 2.557 | 31.438 | 37.67 | 13.142 | 33.042 | 587 | 7 | 221.3
10 | 10 | 80 | 2.557 | 31.629 | 36.427 | 13.217 | 33.27 | 579 | 7 | 221.448
10 | 10 | 80 | 2.557 | 31.815 | 36.294 | 13.171 | 33.138 | 580 | 7 | 208.396
10 | 10 | 80 | 2.557 | 31.786 | 37.853 | 13.205 | 32.974 | 575 | 14 | 282.168
10 | 10 | 80 | 2.557 | 32.548 | 35.024 | 13.226 | 32.738 | 588 | 14 | 299.841
10 | 10 | 80 | 2.557 | 30.921 | 37.248 | 13.244 | 32.698 | 586 | 14 | 294.095
10 | 10 | 80 | 2.557 | 31.743 | 35.914 | 13.289 | 31.314 | 585 | 28 | 316.399
10 | 10 | 80 | 2.557 | 30.713 | 37.791 | 13.284 | 31.513 | 580 | 28 | 317.891
10 | 10 | 80 | 2.557 | 30.813 | 37.897 | 13.222 | 31.547 | 593 | 28 | 324.799
20 | 20 | 60 | 2.419 | 25.539 | 30.079 | 12.8 | 34.647 | 481 | 0 | 205.417
20 | 20 | 60 | 2.419 | 27.274 | 29.587 | 12.801 | 34.704 | 489 | 0 | 213.517
20 | 20 | 60 | 2.419 | 26.133 | 29.465 | 12.77 | 34.883 | 497 | 0 | 191.095
20 | 20 | 60 | 2.419 | 28.559 | 26.669 | 12.875 | 33.55 | 494 | 7 | 289.061
20 | 20 | 60 | 2.419 | 27.66 | 29.134 | 12.873 | 33.645 | 486 | 7 | 295.101
20 | 20 | 60 | 2.419 | 25.935 | 29.617 | 12.851 | 33.754 | 496 | 7 | 264.208
20 | 20 | 60 | 2.419 | 27.956 | 24.171 | 12.786 | 32.966 | 494 | 14 | 365.448
20 | 20 | 60 | 2.419 | 28.29 | 23.793 | 12.827 | 32.857 | 488 | 14 | 359.492
20 | 20 | 60 | 2.419 | 29.154 | 24.666 | 12.946 | 32.8 | 500 | 14 | 368.937
20 | 20 | 60 | 2.419 | 28.467 | 25.068 | 12.913 | 32.102 | 487 | 28 | 456.894
20 | 20 | 60 | 2.419 | 28.802 | 26.535 | 12.942 | 32.214 | 490 | 28 | 433.961
20 | 20 | 60 | 2.419 | 27.636 | 25.333 | 12.891 | 32.394 | 508 | 28 | 412.067
30 | 30 | 40 | 2.301 | 22.086 | 21.425 | 12.508 | 36.803 | 452 | 0 | 164.54
30 | 30 | 40 | 2.301 | 21.925 | 21.174 | 12.637 | 36.846 | 467 | 0 | 153.718
30 | 30 | 40 | 2.301 | 20.909 | 21.171 | 12.582 | 36.694 | 461 | 0 | 154.675
30 | 30 | 40 | 2.301 | 21.002 | 21.164 | 12.552 | 35.566 | 464 | 7 | 199.478
30 | 30 | 40 | 2.301 | 22.734 | 20.574 | 12.61 | 35.708 | 462 | 7 | 199.984
30 | 30 | 40 | 2.301 | 20.987 | 20.514 | 12.662 | 35.57 | 457 | 7 | 188.907
30 | 30 | 40 | 2.301 | 21.966 | 19.75 | 12.624 | 34.456 | 459 | 14 | 304.868
30 | 30 | 40 | 2.301 | 21.434 | 19.663 | 12.626 | 34.562 | 460 | 14 | 317.104
30 | 30 | 40 | 2.301 | 21.473 | 18.824 | 12.681 | 34.605 | 467 | 14 | 303.675
30 | 30 | 40 | 2.301 | 21.48 | 18.624 | 12.716 | 34.222 | 459 | 28 | 345.317
30 | 30 | 40 | 2.301 | 22.552 | 19.059 | 12.672 | 33.77 | 466 | 28 | 352.946
30 | 30 | 40 | 2.301 | 23.22 | 18.247 | 12.714 | 33.943 | 473 | 28 | 348.419
40 | 40 | 20 | 2.163 | 21.702 | 15.603 | 12.136 | 37.972 | 369 | 0 | 126.305
40 | 40 | 20 | 2.163 | 22.051 | 16.341 | 12.101 | 38.096 | 377 | 0 | 133.624
40 | 40 | 20 | 2.163 | 21.402 | 15.893 | 12.079 | 38.019 | 364 | 0 | 117.074
40 | 40 | 20 | 2.163 | 22.349 | 14.194 | 12.024 | 36.448 | 372 | 7 | 175.39
40 | 40 | 20 | 2.163 | 21.249 | 13.925 | 12.166 | 36.499 | 368 | 7 | 169.395
40 | 40 | 20 | 2.163 | 21.382 | 14.709 | 12.142 | 36.604 | 373 | 7 | 169.188
40 | 40 | 20 | 2.163 | 20.902 | 12.801 | 12.172 | 36.001 | 376 | 14 | 192.424
40 | 40 | 20 | 2.163 | 21.304 | 12.933 | 12.15 | 35.599 | 371 | 14 | 205.424
40 | 40 | 20 | 2.163 | 21.268 | 12.888 | 12.171 | 35.465 | 369 | 14 | 204.983
40 | 40 | 20 | 2.163 | 20.277 | 12.588 | 12.248 | 35.521 | 369 | 28 | 240.415
40 | 40 | 20 | 2.163 | 21.063 | 12.144 | 12.223 | 35.569 | 383 | 28 | 243.486
40 | 40 | 20 | 2.163 | 21.138 | 11.68 | 12.21 | 35.505 | 373 | 28 | 244.196
50 | 50 | 0 | 2.045 | 0 | 0 | 11.572 | 38.726 | 322 | 0 | 45.868
50 | 50 | 0 | 2.045 | 0 | 0 | 11.594 | 38.797 | 313 | 0 | 41.888
50 | 50 | 0 | 2.045 | 0 | 0 | 11.575 | 38.615 | 310 | 0 | 40.726
50 | 50 | 0 | 2.045 | 0 | 0 | 11.611 | 37.736 | 324 | 7 | 52.25
50 | 50 | 0 | 2.045 | 0 | 0 | 11.608 | 37.673 | 313 | 7 | 52.542
50 | 50 | 0 | 2.045 | 0 | 0 | 11.526 | 37.733 | 317 | 7 | 53.064
50 | 50 | 0 | 2.045 | 0 | 0 | 11.581 | 36.934 | 313 | 14 | 60.425
50 | 50 | 0 | 2.045 | 0 | 0 | 11.644 | 37.061 | 328 | 14 | 55.956
50 | 50 | 0 | 2.045 | 0 | 0 | 11.64 | 37.089 | 319 | 14 | 60.365
50 | 50 | 0 | 2.045 | 0 | 0 | 11.706 | 36.36 | 327 | 28 | 72.696
50 | 50 | 0 | 2.045 | 0 | 0 | 11.654 | 36.487 | 319 | 28 | 67.741
50 | 50 | 0 | 2.045 | 0 | 0 | 11.65 | 36.607 | 320 | 28 | 66.789